## Sheet1
pressure (MPa) | temperature (℃) | time (min) | Ethylene (sccm) | catalyst (g/100mL) | con. | BD
0.5 | 10 | 10 | 45 | 0.0122 | 85.3905 | 137.741
0.5 | 10 | 10 | 30 | 0.0122 | 60.93506 | 247.1264
1 | 10 | 10 | 30 | 0.0122 | 83.67202 | 156.8627
0.8 | 0 | 10 | 45 | 0.0122 | 31.91 | 150.4891
0.8 | 5 | 10 | 45 | 0.0122 | 42.24 | 131.7678
0.8 | 15 | 10 | 45 | 0.0122 | 51.96 | 113.1862
0.8 | 20 | 10 | 45 | 0.0122 | 67.16 | 99.95002
0.8 | 10 | 5 | 45 | 0.0122 | 20.97 | 125.3133
0.8 | 10 | 7 | 45 | 0.0122 | 24.61 | 129.9213
0.8 | 10 | 10 | 45 | 0.0122 | 47.71 | 125.5605
0.8 | 10 | 10 | 45 | 0.0122 | 48.8 | 124.6612
0.8 | 10 | 10 | 45 | 0.0122 | 50.14035 | 125.5605
0.8 | 10 | 10 | 45 | 0.0183 | 48.01 | 174.9781
0.8 | 10 | 10 | 30 | 0.0122 | 76.85092763 | 204
0.8 | 10 | 10 | 45 | 0.0122 | 47.71 | 125.5605381
0.8 | 10 | 15 | 45 | 0.0122 | 78.1 | 124.3781095
0.8 | 10 | 10 | 45 | 0.0092 | 55.15 | 119.474313
0.56 | 0 | 17 | 37 | 0.0079 | 90.01 | 168.2