## Sheet1
pressure (MPa) | temperature (℃) | time (min) | Ethylene (sccm) | catalyst (g/100mL) | con. | BD
0.8 | 10 | 10 | 45 | 0.0122 | 50.14035 | 125.5605
0.8 | 10 | 10 | 30 | 0.0122 | 76.85093 | 204
0.8 | 10 | 15 | 45 | 0.0122 | 78.1 | 124.3781
0.8 | 10 | 10 | 45 | 0.0092 | 55.15 | 119.4743